## Log_TEM_XXI_12042021_15.8V_7.6_
Time (s) | Th (K) | Tc (K) | Temp_Diff (°C) | Vs + Vα (Vdc) | Alfa (Volt/K) | Time (s)
0 | 302.9 | 301.4 | 1.5 | 14.8926 | 9.9284 | 0.403
0.304 | 305.4 | 298.15 | 7.25 | 12.8906 | 1.778 | 0.707
0.578 | 315.15 | 295.15 | 20 | 13.6719 | 0.6836 | 0.981
0.856 | 323.4 | 291.9 | 31.5 | 14.4043 | 0.4573 | 1.259
1.13 | 331.9 | 289.4 | 42.5 | 15.0391 | 0.3539 | 1.533
1.409 | 334.15 | 287.4 | 46.75 | 15.2832 | 0.3269 | 1.812
1.684 | 343.15 | 285.4 | 57.75 | 15.332 | 0.2655 | 2.087
1.962 | 353.15 | 284.9 | 68.25 | 3.4668 | 0.0508 | 2.365
2.238 | 355.65 | 286.65 | 69 | 3.125 | 0.0453 | 2.641
2.511 | 353.4 | 289.4 | 64 | 2.8809 | 0.045 | 2.914
2.79 | 351.4 | 291.9 | 59.5 | 2.6855 | 0.0451 | 3.193
3.064 | 349.65 | 293.9 | 55.75 | 2.4414 | 0.0438 | 3.467
3.339 | 346.9 | 296.4 | 50.5 | 2.2461 | 0.0445 | 3.742
3.613 | 345.15 | 298.65 | 46.5 | 2.0508 | 0.0441 | 4.016
3.892 | 343.15 | 300.15 | 43 | 1.9043 | 0.0443 | 4.295
4.166 | 341.9 | 301.65 | 40.25 | 1.7578 | 0.0437 | 4.569
4.441 | 340.15 | 302.65 | 37.5 | 1.5137 | 0.0404 | 4.844
4.715 | 338.65 | 304.4 | 34.25 | 1.416 | 0.0413 | 5.118
4.993 | 336.9 | 304.9 | 32 | 1.3184 | 0.0412 | 5.396
5.267 | 336.15 | 306.9 | 29.25 | 1.1719 | 0.0401 | 5.67
5.542 | 334.4 | 307.9 | 26.5 | 1.0742 | 0.0405 | 5.945
5.816 | 333.15 | 308.65 | 24.5 | 0.9766 | 0.0399 | 6.219
6.095 | 332.4 | 309.9 | 22.5 | 0.9277 | 0.0412 | 6.498
6.369 | 331.4 | 310.65 | 20.75 | 0.8301 | 0.04 | 6.772
6.644 | 330.9 | 310.4 | 20.5 | 0.7324 | 0.0357 | 7.047
6.918 | 330.4 | 311.4 | 19 | 0.6836 | 0.036 | 7.321
7.196 | 330.65 | 312.65 | 18 | 0.6348 | 0.0353 | 7.599
7.471 | 329.9 | 312.9 | 17 | 0.5859 | 0.0345 | 7.874
7.746 | 329.15 | 313.4 | 15.75 | 0.4883 | 0.031 | 8.149
8.098 | 328.15 | 313.4 | 14.75 | 0.4883 | 0.0331 | 8.501
8.298 | 327.15 | 314.4 | 12.75 | 0.4395 | 0.0345 | 8.701
8.573 | 326.15 | 314.15 | 12 | 0.4395 | 0.0366 | 8.976
8.847 | 325.9 | 314.15 | 11.75 | 0.3906 | 0.0332 | 9.25
9.121 | 325.65 | 315.15 | 10.5 | 0.293 | 0.0279 | 9.524
9.399 | 324.9 | 315.65 | 9.25 | 0.293 | 0.0317 | 9.802
9.673 | 324.65 | 315.65 | 9 | 0.1953 | 0.0217 | 10.076
9.948 | 323.9 | 315.4 | 8.5 | 0.1953 | 0.023 | 10.351
10.222 | 323.9 | 316.4 | 7.5 | 0.1953 | 0.026 | 10.625
10.498 | 323.15 | 316.15 | 7 | 0.1953 | 0.0279 | 10.901
10.771 | 322.15 | 316.65 | 5.5 | 0.1465 | 0.0266 | 11.174
11.046 | 322.65 | 316.65 | 6 | 0.0977 | 0.0163 | 11.449
11.32 | 322.4 | 316.65 | 5.75 | 0.0977 | 0.017 | 11.723
11.594 | 322.4 | 316.65 | 5.75 | 0.1465 | 0.0255 | 11.997
11.869 | 322.15 | 316.65 | 5.5 | 0.0488 | 0.0089 | 12.272
12.143 | 321.65 | 317.15 | 4.5 | 0.0977 | 0.0217 | 12.546
12.418 | 321.65 | 316.4 | 5.25 | 0.0488 | 0.0093 | 12.821
12.692 | 321.65 | 316.9 | 4.75 | 0 | 0 | 13.095
12.966 | 321.15 | 317.15 | 4 | 0 | 0 | 13.369
13.241 | 321.15 | 317.15 | 4 | 0 | 0 | 13.644
13.516 | 320.4 | 317.15 | 3.25 | 0 | 0 | 13.919
13.79 | 320.4 | 316.9 | 3.5 | 0.0488 | 0.014 | 14.193
14.065 | 320.65 | 317.4 | 3.25 | 0 | 0 | 14.468
14.335 | 320.15 | 316.65 | 3.5 | 0 | 0 | 14.738
14.609 | 319.9 | 317.4 | 2.5 | 0 | 0 | 15.012
14.884 | 319.9 | 317.15 | 2.75 | 0 | 0 | 15.287
15.158 | 319.9 | 317.4 | 2.5 | 0 | 0 | 15.561
15.433 | 319.65 | 317.4 | 2.25 | 0 | 0 | 15.836
15.708 | 320.15 | 317.15 | 3 | 0 | 0 | 16.111
15.981 | 319.65 | 317.15 | 2.5 | 0 | 0 | 16.384
16.256 | 319.9 | 316.65 | 3.25 | 0 | 0 | 16.659
16.53 | 319.65 | 317.15 | 2.5 | 0 | 0 | 16.933
16.805 | 319.65 | 317.4 | 2.25 | 0 | 0 | 17.208
17.08 | 319.65 | 317.4 | 2.25 | 0 | 0 | 17.483
17.353 | 319.4 | 317.15 | 2.25 | 0 | 0 | 17.756
17.629 | 319.15 | 316.9 | 2.25 | 0 | 0 | 18.032
17.903 | 319.15 | 317.15 | 2 | 0 | 0 | 18.306
18.177 | 318.9 | 316.9 | 2 | 0 | 0 | 18.58
18.451 | 318.9 | 316.9 | 2 | 0 | 0 | 18.854
18.726 | 319.15 | 316.9 | 2.25 | 0 | 0 | 19.129
19 | 319.15 | 317.15 | 2 | 0 | 0 | 19.403
19.274 | 318.9 | 317.15 | 1.75 | 0 | 0 | 19.677
19.549 | 318.9 | 317.15 | 1.75 | 0 | 0 | 19.952
19.823 | 318.65 | 317.4 | 1.25 | 0 | 0 | 20.226
20.098 | 318.65 | 316.9 | 1.75 | 0 | 0 | 20.501
20.372 | 318.65 | 316.9 | 1.75 | 0 | 0 | 20.775
20.648 | 318.65 | 317.4 | 1.25 | 0 | 0 | 21.051
20.921 | 318.4 | 316.9 | 1.5 | 0 | 0 | 21.324
21.195 | 318.4 | 317.15 | 1.25 | 0 | 0 | 21.598
21.47 | 318.15 | 316.65 | 1.5 | 0 | 0 | 21.873
21.744 | 318.15 | 316.65 | 1.5 | 0 | 0 | 22.147
22.019 | 318.4 | 316.65 | 1.75 | 0 | 0 | 22.422
22.294 | 318.4 | 316.65 | 1.75 | 0 | 0 | 22.697
22.568 | 317.9 | 316.65 | 1.25 | 0 | 0 | 22.971
22.842 | 317.65 | 316.65 | 1 | 0 | 0 | 23.245